## Supercapacitor_database
PW (V) | SSA (m2/g) | PV (cm3/g) | I (A/g) | Cg (F/g) | Electrode | Electrolyte | Density (g/cm^3) | Cv (F/cm^3) | T(K)
4 | 1545 | 7.3 | 50 | 183.9506 | 3DG1000 | EMIMBF4 | 0.041 | 7.541975 | 298
4 | 1545 | 7.3 | 20 | 201.8519 | 3DG1000 | EMIMBF4 | 0.041 | 8.275926 | 298
4 | 1545 | 7.3 | 10 | 208.0247 | 3DG1000 | EMIMBF4 | 0.041 | 8.529012 | 298
4 | 1545 | 7.3 | 5 | 214.8148 | 3DG1000 | EMIMBF4 | 0.041 | 8.807407 | 298
4 | 1545 | 7.3 | 3 | 220.9877 | 3DG1000 | EMIMBF4 | 0.041 | 9.060494 | 298
4 | 1545 | 7.3 | 1 | 226 | 3DG1000 | EMIMBF4 | 0.041 | 9.266 | 298
4 | 1545 | 7.3 | 200 | 135 | 3DG1000 | EMIMBF4 | 0.041 | 5.535 | 298
4 | 1545 | 7.3 | 100 | 164.8148 | 3DG1000 | EMIMBF4 | 0.041 | 6.757407 | 298
3 | 1025 | 0.45 | 6.94 | 56 | Activated Carbon Xerogel | EMIMBF4 | 0.018 | 1.008 | 298
3 | 1025 | 0.45 | 13.9 | 47 | Activated Carbon Xerogel | EMIMBF4 | 0.018 | 0.846 | 298
3 | 1025 | 0.45 | 27.8 | 41.4 | Activated Carbon Xerogel | EMIMBF4 | 0.018 | 0.7452 | 298
3 | 1025 | 0.45 | 55.6 | 36.6 | Activated Carbon Xerogel | EMIMBF4 | 0.018 | 0.6588 | 298
3 | 1025 | 0.45 | 111 | 31.4 | Activated Carbon Xerogel | EMIMBF4 | 0.018 | 0.5652 | 298
3 | 1025 | 0.45 | 222 | 13.1 | Activated Carbon Xerogel | EMIMBF4 | 0.018 | 0.2358 | 298
4 | 3818.8 | 2.098 | 0.5 | 310 | APPy-850 | EMIMBF4 | 0.476 | 147.56 | 298
4 | 3818.8 | 2.098 | 1 | 282 | APPy-850 | EMIMBF4 | 0.476 | 134.232 | 298
4 | 3818.8 | 2.098 | 2 | 265 | APPy-850 | EMIMBF4 | 0.476 | 126.14 | 298
4 | 3818.8 | 2.098 | 4 | 262 | APPy-850 | EMIMBF4 | 0.476 | 124.712 | 298
4 | 3818.8 | 2.098 | 6 | 260 | APPy-850 | EMIMBF4 | 0.476 | 123.76 | 298
4 | 3818.8 | 2.098 | 8 | 255 | APPy-850 | EMIMBF4 | 0.476 | 121.38 | 298
4 | 3818.8 | 2.098 | 10 | 258 | APPy-850 | EMIMBF4 | 0.476 | 122.808 | 298
4 | 2207.1 | 0.987 | 0.5 | 193 | APPy-800 | EMIMBF4 | 1.01 | 194.93 | 298
4 | 2207.1 | 0.987 | 1 | 186 | APPy-800 | EMIMBF4 | 1.01 | 187.86 | 298
4 | 2207.1 | 0.987 | 2 | 172 | APPy-800 | EMIMBF4 | 1.01 | 173.72 | 298
4 | 2207.1 | 0.987 | 4 | 168 | APPy-800 | EMIMBF4 | 1.01 | 169.68 | 298
4 | 2207.1 | 0.987 | 6 | 163 | APPy-800 | EMIMBF4 | 1.01 | 164.63 | 298
4 | 2207.1 | 0.987 | 8 | 167 | APPy-800 | EMIMBF4 | 1.01 | 168.67 | 298
4 | 2207.1 | 0.987 | 10 | 162 | APPy-800 | EMIMBF4 | 1.01 | 163.62 | 298
4 | 2620.5 | 1.487 | 0.5 | 242 | APPy-900 | EMIMBF4 | 0.672 | 162.624 | 298
4 | 2620.5 | 1.487 | 1 | 220 | APPy-900 | EMIMBF4 | 0.672 | 147.84 | 298
4 | 2620.5 | 1.487 | 2 | 217 | APPy-900 | EMIMBF4 | 0.672 | 145.824 | 298
4 | 2620.5 | 1.487 | 4 | 214 | APPy-900 | EMIMBF4 | 0.672 | 143.808 | 298
4 | 2620.5 | 1.487 | 6 | 213 | APPy-900 | EMIMBF4 | 0.672 | 143.136 | 298
4 | 2620.5 | 1.487 | 8 | 215 | APPy-900 | EMIMBF4 | 0.672 | 144.48 | 298
4 | 2620.5 | 1.487 | 10 | 212 | APPy-900 | EMIMBF4 | 0.672 | 142.464 | 298
3 | 1947 | 1.33 | 0.25 | 173 | PCNS-6 | EMIMBF4 | 0.1 | 17.3 | 298
3 | 1947 | 1.33 | 0.5 | 165 | PCNS-6 | EMIMBF4 | 0.1 | 16.5 | 298
3 | 1947 | 1.33 | 1 | 155 | PCNS-6 | EMIMBF4 | 0.1 | 15.5 | 298
3 | 1947 | 1.33 | 2 | 137 | PCNS-6 | EMIMBF4 | 0.1 | 13.7 | 298
3 | 1947 | 1.33 | 3 | 129 | PCNS-6 | EMIMBF4 | 0.1 | 12.9 | 298
3 | 1947 | 1.33 | 4 | 122 | PCNS-6 | EMIMBF4 | 0.1 | 12.2 | 298
3 | 1947 | 1.33 | 5 | 115 | PCNS-6 | EMIMBF4 | 0.1 | 11.5 | 298
3 | 1947 | 1.33 | 6 | 107 | PCNS-6 | EMIMBF4 | 0.1 | 10.7 | 298
3 | 1947 | 1.33 | 7 | 100 | PCNS-6 | EMIMBF4 | 0.1 | 10 | 298
3 | 1947 | 1.33 | 8 | 90 | PCNS-6 | EMIMBF4 | 0.1 | 9 | 298
3 | 1947 | 1.33 | 9 | 83 | PCNS-6 | EMIMBF4 | 0.1 | 8.3 | 298
3 | 1947 | 1.33 | 10 | 77 | PCNS-6 | EMIMBF4 | 0.1 | 7.7 | 298
4 | N/A | N/A | 0.1 | 273.1 | SSG Film | EMIMBF4 | 0.45 | 122.895 | 298
4 | N/A | N/A | 2.5 | 239 | SSG Film | EMIMBF4 | 0.45 | 107.55 | 298
4 | N/A | N/A | 5 | 217 | SSG Film | EMIMBF4 | 0.45 | 97.65 | 298
4 | N/A | N/A | 10 | 202 | SSG Film | EMIMBF4 | 0.45 | 90.9 | 298
4 | N/A | N/A | 20 | 194 | SSG Film | EMIMBF4 | 0.45 | 87.3 | 298
4 | N/A | N/A | 30 | 187 | SSG Film | EMIMBF4 | 0.45 | 84.15 | 298
4 | N/A | N/A | 50 | 177 | SSG Film | EMIMBF4 | 0.45 | 79.65 | 298
4 | N/A | N/A | 100 | 168 | SSG Film | EMIMBF4 | 0.45 | 75.6 | 298
4 | 500.6 | 1.26 | 0.5 | 162 | Curved Graphene Oxide | EMIMBF4 | 0.69 | 111.78 | 298
4 | 500.6 | 1.26 | 1 | 154.1 | Curved Graphene Oxide | EMIMBF4 | 0.69 | 106.329 | 298
4 | 500.6 | 1.26 | 2 | 137.3 | Curved Graphene Oxide | EMIMBF4 | 0.69 | 94.737 | 298
4 | 500.6 | 1.26 | 4 | 121.9 | Curved Graphene Oxide | EMIMBF4 | 0.69 | 84.111 | 298
4 | 500.6 | 1.26 | 8 | 95.6 | Curved Graphene Oxide | EMIMBF4 | 0.69 | 65.964 | 298
3.5 | 829.86 | 0.49 | 1 | 12 | YP50F | EMIMBF4 | 1.06 | 12.72 | 298
3.5 | 829.86 | 0.49 | 2 | 10.8 | YP50F | EMIMBF4 | 1.06 | 11.448 | 298
3.5 | 829.86 | 0.49 | 4 | 9.7 | YP50F | EMIMBF4 | 1.06 | 10.282 | 298
3.5 | 829.86 | 0.49 | 8 | 7.8 | YP50F | EMIMBF4 | 1.06 | 8.268 | 298
3.5 | 829.86 | 0.49 | 10 | 7 | YP50F | EMIMBF4 | 1.06 | 7.42 | 298
3.5 | 843.15 | 0.54 | 1 | 14.9 | HTS-APC | EMIMBF4 | 1 | 14.9 | 298
3.5 | 843.15 | 0.54 | 2 | 11.2 | HTS-APC | EMIMBF4 | 1 | 11.2 | 298
3.5 | 843.15 | 0.54 | 4 | 10 | HTS-APC | EMIMBF4 | 1 | 10 | 298
3.5 | 843.15 | 0.54 | 8 | 8.4 | HTS-APC | EMIMBF4 | 1 | 8.4 | 298
3.5 | 843.15 | 0.54 | 10 | 7.2 | HTS-APC | EMIMBF4 | 1 | 7.2 | 298
4 | 2404 | 2.3 | 0.5 | 204 | Mesoporous activated carbon fibers | EMIMBF4 | 0.25 | 51 | 298
4 | 2404 | 2.3 | 1 | 195 | Mesoporous activated carbon fibers | EMIMBF4 | 0.25 | 48.75 | 298
4 | 2404 | 2.3 | 2 | 180 | Mesoporous activated carbon fibers | EMIMBF4 | 0.25 | 45 | 298
4 | 2404 | 2.3 | 5 | 165 | Mesoporous activated carbon fibers | EMIMBF4 | 0.25 | 41.25 | 298
4 | 2404 | 2.3 | 10 | 139 | Mesoporous activated carbon fibers | EMIMBF4 | 0.25 | 34.75 | 298
4 | 2404 | 2.3 | 20 | 130 | Mesoporous activated carbon fibers | EMIMBF4 | 0.25 | 32.5 | 298
4 | 2404 | 2.3 | 40 | 110 | Mesoporous activated carbon fibers | EMIMBF4 | 0.25 | 27.5 | 298
4 | 2404 | 2.3 | 60 | 95 | Mesoporous activated carbon fibers | EMIMBF4 | 0.25 | 23.75 | 298
4 | 2404 | 2.3 | 80 | 85 | Mesoporous activated carbon fibers | EMIMBF4 | 0.25 | 21.25 | 298
4 | 2404 | 2.3 | 100 | 80 | Mesoporous activated carbon fibers | EMIMBF4 | 0.25 | 20 | 298
4 | 2404 | 2.3 | 0.5 | 143 | Activated carbon (YP80F) | EMIMBF4 | 0.31 | 44.33 | 298
4 | 2404 | 2.3 | 1 | 120 | Activated carbon (YP80F) | EMIMBF4 | 0.31 | 37.2 | 298
4 | 2404 | 2.3 | 2 | 105 | Activated carbon (YP80F) | EMIMBF4 | 0.31 | 32.55 | 298
4 | 2404 | 2.3 | 5 | 90 | Activated carbon (YP80F) | EMIMBF4 | 0.31 | 27.9 | 298
4 | 2404 | 2.3 | 10 | 80 | Activated carbon (YP80F) | EMIMBF4 | 0.31 | 24.8 | 298
4 | 2404 | 2.3 | 20 | 70 | Activated carbon (YP80F) | EMIMBF4 | 0.31 | 21.7 | 298
4 | 2404 | 2.3 | 40 | 60 | Activated carbon (YP80F) | EMIMBF4 | 0.31 | 18.6 | 298
4 | 2404 | 2.3 | 0.5 | 192 | Graphitized nanofibers (GNFs) | EMIMBF4 | 0.023 | 4.416 | 298
4 | 2404 | 2.3 | 1 | 205 | Graphitized nanofibers (GNFs) | EMIMBF4 | 0.023 | 4.715 | 298
4 | 2404 | 2.3 | 2 | 200 | Graphitized nanofibers (GNFs) | EMIMBF4 | 0.023 | 4.6 | 298
4 | 2404 | 2.3 | 5 | 185 | Graphitized nanofibers (GNFs) | EMIMBF4 | 0.023 | 4.255 | 298
4 | 2404 | 2.3 | 10 | 170 | Graphitized nanofibers (GNFs) | EMIMBF4 | 0.023 | 3.91 | 298
4 | 2404 | 2.3 | 20 | 155 | Graphitized nanofibers (GNFs) | EMIMBF4 | 0.023 | 3.565 | 298
4 | 2404 | 2.3 | 40 | 135 | Graphitized nanofibers (GNFs) | EMIMBF4 | 0.023 | 3.105 | 298
3.5 | 478 | 1.46 | 0.25 | 57 | CNT | EMIMBF4 | 0.03 | 1.71 | 298
3.5 | 478 | 1.46 | 0.5 | 54 | CNT | EMIMBF4 | 0.03 | 1.62 | 298
3.5 | 478 | 1.46 | 0.75 | 51 | CNT | EMIMBF4 | 0.03 | 1.53 | 298
3.5 | 478 | 1.46 | 1 | 48 | CNT | EMIMBF4 | 0.03 | 1.44 | 298
3.5 | 478 | 1.46 | 1.25 | 45 | CNT | EMIMBF4 | 0.03 | 1.35 | 298
4 | 1987 | 1.047 | 0.1 | 208.7 | Chestnut-Porous Carbon | EMIMBF4 | 1.99 | 415.313 | 298
4 | 1987 | 1.047 | 0.5 | 160 | Chestnut-Porous Carbon | EMIMBF4 | 1.99 | 318.4 | 298
4 | 1987 | 1.047 | 1 | 135 | Chestnut-Porous Carbon | EMIMBF4 | 1.99 | 268.65 | 298
4 | 1987 | 1.047 | 3 | 118 | Chestnut-Porous Carbon | EMIMBF4 | 1.99 | 234.82 | 298
4 | 1987 | 1.047 | 5 | 108.2 | Chestnut-Porous Carbon | EMIMBF4 | 1.99 | 215.318 | 298
3 | 1457 | 0.67 | 0.1 | 33 | TiC-CDC-1000 | EMIMBF4 | 0.86 | 28.38 | 298
3 | 1457 | 0.67 | 0.5 | 28 | TiC-CDC-1000 | EMIMBF4 | 0.86 | 24.08 | 298
3 | 1457 | 0.67 | 1 | 22 | TiC-CDC-1000 | EMIMBF4 | 0.86 | 18.92 | 298
3 | 1457 | 0.67 | 2 | 16 | TiC-CDC-1000 | EMIMBF4 | 0.86 | 13.76 | 298
3 | 1457 | 0.67 | 5 | 10 | TiC-CDC-1000 | EMIMBF4 | 0.86 | 8.6 | 298
3 | 1457 | 0.67 | 10 | 6 | TiC-CDC-1000 | EMIMBF4 | 0.86 | 5.16 | 298
3 | 1078 | 1.1 | 0.1 | 45 | CMK-3 | EMIMBF4 | 0.63 | 28.35 | 298
3 | 1078 | 1.1 | 0.5 | 42 | CMK-3 | EMIMBF4 | 0.63 | 26.46 | 298
3 | 1078 | 1.1 | 1 | 38 | CMK-3 | EMIMBF4 | 0.63 | 23.94 | 298
3 | 1078 | 1.1 | 2 | 34 | CMK-3 | EMIMBF4 | 0.63 | 21.42 | 298
3 | 1078 | 1.1 | 5 | 30 | CMK-3 | EMIMBF4 | 0.63 | 18.9 | 298
3 | 1078 | 1.1 | 10 | 27 | CMK-3 | EMIMBF4 | 0.63 | 17.01 | 298
3 | 2402 | 1.82 | 0.1 | 74 | OM-CDC | EMIMBF4 | 0.43 | 31.82 | 298
3 | 2402 | 1.82 | 0.5 | 70 | OM-CDC | EMIMBF4 | 0.43 | 30.1 | 298
3 | 2402 | 1.82 | 1 | 63 | OM-CDC | EMIMBF4 | 0.43 | 27.09 | 298
3 | 2402 | 1.82 | 2 | 54 | OM-CDC | EMIMBF4 | 0.43 | 23.22 | 298
3 | 2402 | 1.82 | 5 | 42 | OM-CDC | EMIMBF4 | 0.43 | 18.06 | 298
3 | 2402 | 1.82 | 10 | 33 | OM-CDC | EMIMBF4 | 0.43 | 14.19 | 298