## Sheet1
PW (V) | SSA (m2/g) | PV (cm3/g) | I (A/g) | Cg (F/g) | Electrode | Electrolyte | Density (g/cm^3) | Cv (F/cm^3) | T(K)
1 | 759 | 0.6 | 0.025 | 61 | A-CuHHTP | EMIMBF4 | 0.38 | 23.18 | 298
1 | 759 | 0.6 | 0.05 | 50 | A-CuHHTP | EMIMBF4 | 0.38 | 19 | 298
1 | 759 | 0.6 | 0.1 | 44 | A-CuHHTP | EMIMBF4 | 0.38 | 16.72 | 298
1 | 759 | 0.6 | 0.2 | 38 | A-CuHHTP | EMIMBF4 | 0.38 | 14.44 | 298
1 | 759 | 0.6 | 0.5 | 30 | A-CuHHTP | EMIMBF4 | 0.38 | 11.4 | 298
1 | 759 | 0.6 | 1 | 24 | A-CuHHTP | EMIMBF4 | 0.38 | 9.12 | 298
1 | 314 | 0.6 | 0.025 | 8 | B-CuHHTP | EMIMBF4 | 0.37 | 2.96 | 298
1 | 314 | 0.6 | 0.05 | 7 | B-CuHHTP | EMIMBF4 | 0.37 | 2.59 | 298
1 | 314 | 0.6 | 0.1 | 6 | B-CuHHTP | EMIMBF4 | 0.37 | 2.22 | 298
1 | 314 | 0.6 | 0.2 | 5 | B-CuHHTP | EMIMBF4 | 0.37 | 1.85 | 298
1 | 314 | 0.6 | 0.5 | 4 | B-CuHHTP | EMIMBF4 | 0.37 | 1.48 | 298
1 | 314 | 0.6 | 1 | 3 | B-CuHHTP | EMIMBF4 | 0.37 | 1.11 | 298
1 | 293 | 0.6 | 0.025 | 3 | C-CuHHTP | EMIMBF4 | 0.34 | 1.02 | 298
1 | 293 | 0.6 | 0.05 | 3 | C-CuHHTP | EMIMBF4 | 0.34 | 1.02 | 298
1 | 293 | 0.6 | 0.1 | 2.5 | C-CuHHTP | EMIMBF4 | 0.34 | 0.85 | 298
1 | 293 | 0.6 | 0.2 | 2 | C-CuHHTP | EMIMBF4 | 0.34 | 0.68 | 298
1 | 293 | 0.6 | 0.5 | 1.5 | C-CuHHTP | EMIMBF4 | 0.34 | 0.51 | 298
1 | 293 | 0.6 | 1 | 1 | C-CuHHTP | EMIMBF4 | 0.34 | 0.34 | 298