## Sheet1
qmof_id | Electrode | pore dimensionality | PLD (nm) | LCD (nm) | SSA (m^2/g) | Porosity | Density (g/cm^3) | Cg (F/g) | Cv (F/cm^3) | I (e/μs/Da) | PW(V) | T(K)
qmof-1a2e603 | boydwoo_str_m1_o26_o26_pcu_sym_117 | 3 | 1.191223 | 1.841849 | 6078.54 | 0.60562 | 0.274803 | 227.42381 | 62.49675 | 2.742118 | 4 | 400
qmof-5674ed3 | boydwoo_str_m3_o7_o27_pcu_sym_8 | 3 | 1.46735 | 1.892115 | 5650.93 | 0.61578 | 0.277415108 | 227.02736 | 62.98082 | 2.987515 | 4 | 400
qmof-3cc0d7f | boydwoo_str_m1_o25_o25_pcu_sym_58 | 3 | 1.105035 | 1.884844 | 5998.68 | 0.58728 | 0.30772462 | 226.98683 | 69.84944 | 1.9763 | 4 | 400
qmof-956de34 | MOF-5_cooh_2_2349_1 | 3 | 1.259186 | 2.219203 | 5877.55 | 0.64322 | 0.259317271 | 225.17316 | 58.39129 | 2.849102 | 4 | 400
qmof-97b17d1 | MOF-5_cooh_2_1239_1 | 3 | 1.124078 | 2.010276 | 5762.85 | 0.5914 | 0.296798219 | 223.79135 | 66.42087 | 2.418571 | 4 | 400
qmof-2d0ea93 | boydwoo_str_m1_o26_o26_pcu_sym_192 | 3 | 1.530661 | 2.059102 | 5710.2 | 0.67084 | 0.244079597 | 222.72833 | 54.36344 | 3.161451 | 4 | 400
qmof-ebf0dd7 | boydwoo_str_m3_o3_o8_pcu_sym_80 | 3 | 1.301257 | 1.936194 | 5617.23 | 0.60786 | 0.275442457 | 221.5404 | 61.02163 | 2.663495 | 4 | 400
qmof-1ee7828 | boydwoo_str_m3_o3_o27_pcu_sym_25 | 3 | 1.434605 | 2.024687 | 5950.46 | 0.65102 | 0.239509394 | 220.9126 | 52.91064 | 3.461705 | 4 | 400
qmof-e5ab8d0 | boydwoo_str_m3_o7_o17_nbo_sym_155 | 3 | 1.615883 | 2.509 | 5595.77 | 0.73534 | 0.209482319 | 220.89902 | 46.27444 | 5.307566 | 4 | 400
qmof-8304c2c | boydwoo_str_m1_o7_o19_pcu_sym_47 | 3 | 1.521409 | 2.091059 | 5565.57 | 0.63372 | 0.284428317 | 220.51602 | 62.721 | 2.992097 | 4 | 400
qmof-7e58962 | boydwoo_str_m3_o3_o25_pcu_sym_111 | 3 | 1.306883 | 1.817852 | 6229.84 | 0.61224 | 0.262246392 | 220.51486 | 57.82923 | 2.9129 | 4 | 400
qmof-03f51c0 | tobacco_srsb_sym_3_mc_0_sym_3_on_2_L_13 | 3 | 2.467039 | 2.546855 | 5862.57 | 0.83038 | 0.134142385 | 220.3437 | 29.55743 | 5.897406 | 4 | 400
qmof-aa022aa | tobacco_srsb_sym_3_on_1_sym_3_mc_0_L_6 | 3 | 1.978386 | 2.25301 | 5783.33 | 0.7848 | 0.168001387 | 220.0062 | 36.96135 | 5.70572 | 4 | 400
qmof-9a04c15 | tobacco_srsb_sym_3_on_2_sym_3_mc_0_L_6 | 3 | 2.080553 | 2.338398 | 5862.3 | 0.78966 | 0.16244043 | 220.0062 | 35.7379 | 5.897406 | 4 | 400
qmof-adf0b90 | tobacco_bor_sym_3_mc_0_sym_4_on_8_L_6 | 3 | 2.040563 | 2.932521 | 5769.83 | 0.77474 | 0.17307031 | 219.80157 | 38.04113 | 5.753596 | 4 | 400
qmof-0cced71 | boydwoo_str_m3_o3_o28_pcu_sym_255 | 3 | 1.237516 | 1.655252 | 5424.27 | 0.57256 | 0.306217891 | 219.13132 | 67.10193 | 2.596125 | 4 | 400
qmof-e09c476 | tobacco_srsb_sym_3_on_2_sym_3_mc_0_L_1 | 3 | 1.527355 | 1.815725 | 5620.77 | 0.7161 | 0.232359306 | 219.10844 | 50.91189 | 4.511738 | 4 | 400
qmof-9cd754e | boydwoo_str_m3_o8_o25_pcu_sym_188 | 3 | 1.133846 | 1.650607 | 5654.34 | 0.55802 | 0.320830392 | 218.74182 | 70.17902 | 1.967296 | 4 | 400
qmof-79d5925 | MOF-5_cooh_2_2368_1 | 3 | 1.47725 | 2.43477 | 5952.75 | 0.68686 | 0.226233766 | 218.40971 | 49.41165 | 3.948806 | 4 | 400
qmof-eb5e701 | tobacco_srsb_sym_3_on_1_sym_3_mc_0_L_12 | 3 | 2.490202 | 2.609749 | 6233.87 | 0.82268 | 0.126810806 | 218.19191 | 27.66909 | 5.897406 | 4 | 400
qmof-14d6317 | boydwoo_str_m3_o7_o28_pcu_sym_133 | 3 | 1.24049 | 1.721862 | 5802.96 | 0.6111 | 0.271185471 | 218.18898 | 59.16968 | 2.601944 | 4 | 400
qmof-08e81c7 | boydwoo_str_m3_o1_o29_nbo_sym_1 | 3 | 0.953031 | 1.662415 | 5542.08 | 0.6209 | 0.286882062 | 218.01727 | 62.54524 | 1.879979 | 4 | 400
qmof-97ee5b6 | tobacco_srsb_sym_3_on_1_sym_3_mc_0_L_3 | 3 | 2.100426 | 2.195673 | 6214.81 | 0.79272 | 0.157095049 | 217.8544 | 34.22385 | 5.897406 | 4 | 400
qmof-919c532 | MOF-5_cooh_2_1505_1 | 3 | 1.376925 | 2.299055 | 5583.37 | 0.66752 | 0.252124992 | 217.6123 | 54.8655 | 3.196038 | 4 | 400
qmof-327888f | gmof_Zn2O8N2-DPAC_A-irmof10_A_No127 | 3 | 1.457759 | 1.729833 | 5686.18 | 0.53936 | 0.307713205 | 217.40375 | 66.898 | 2.196761 | 4 | 400
qmof-fe8a0d3 | tobacco_bor_sym_3_mc_0_sym_4_on_6_L_14 | 3 | 1.702234 | 2.538562 | 6029.58 | 0.71486 | 0.208706553 | 217.21828 | 45.33488 | 5.511459 | 4 | 400
qmof-f756730 | tobacco_bor_sym_3_mc_0_sym_4_on_6_L_15 | 3 | 1.640224 | 2.484469 | 6187.46 | 0.7153 | 0.206269379 | 217.21828 | 44.80548 | 5.511459 | 4 | 400
qmof-17db927 | tobacco_bor_sym_3_mc_0_sym_4_on_8_L_2 | 3 | 1.890759 | 2.490486 | 5953 | 0.7383 | 0.194032718 | 217.21828 | 42.14745 | 5.825296 | 4 | 400
qmof-7aebbbb | tobacco_srsb_sym_3_on_2_sym_3_mc_0_L_2 | 3 | 1.956934 | 2.17227 | 6113.92 | 0.76678 | 0.170101079 | 217.1339 | 36.93471 | 5.825296 | 4 | 400
qmof-4a41a68 | tobacco_srsb_sym_3_mc_0_sym_3_on_2_L_2 | 3 | 1.94854 | 2.23504 | 6075.34 | 0.76918 | 0.171176743 | 216.88077 | 37.12494 | 5.825296 | 4 | 400
qmof-995cbe7 | tobacco_srsb_sym_3_mc_0_sym_3_on_0_L_5 | 3 | 1.269385 | 1.615787 | 5488.97 | 0.61758 | 0.307491426 | 216.50241 | 66.57263 | 1.947705 | 4 | 400
qmof-1b24ed6 | tobacco_srsb_sym_3_on_0_sym_3_mc_0_L_5 | 3 | 1.468557 | 1.725088 | 5549.35 | 0.65986 | 0.268176769 | 216.39096 | 58.03103 | 3.030534 | 4 | 400
qmof-94e212d | gmof_Zn2O8N2-ADC_A-DPAC_A_No320 | 3 | 1.413042 | 1.690376 | 5593.13 | 0.572 | 0.303023367 | 216.24922 | 65.52857 | 3.080774 | 4 | 400
qmof-f23efa9 | boydwoo_str_m1_o21_o26_pcu_sym_222 | 3 | 1.206499 | 1.47829 | 5525.69 | 0.59008 | 0.314881373 | 216.04733 | 68.02928 | 1.946412 | 4 | 400
qmof-d45bd61 | boydwoo_str_m7_Zn_o6_o20_bcu_sym_108 | 3 | 1.079086 | 1.573738 | 5421.72 | 0.52168 | 0.343536027 | 215.90063 | 74.16964 | 1.786698 | 4 | 400
qmof-82f46f8 | tobacco_bor_sym_3_mc_0_sym_4_on_6_L_19 | 3 | 2.067146 | 2.898978 | 6747.69 | 0.78118 | 0.149447134 | 215.89264 | 32.26454 | 5.897406 | 4 | 400
qmof-213c3a1 | boydwoo_str_m5_Al_o20_o25_sra_sym_138 | 1 | 0.843077 | 0.92517 | 2825.72 | 0.25124 | 0.709359234 | 188.96742 | 134.0458 | 0.2745629 | 4 | 400
qmof-8ada83c | SARTAJ_FSR | 1 | 0.921023 | 1.003826 | 2692.14 | 0.24406 | 0.679970833 | 197.09346 | 134.0178 | 0.2511954 | 4 | 400
qmof-85c997c | boydwoo_str_m5_Al_o20_o27_sra_sym_39 | 1 | 0.948335 | 1.009253 | 2604.79 | 0.24296 | 0.674769497 | 198.57736 | 133.9939 | 0.3155947 | 4 | 400
qmof-04b37b6 | boydwoo_str_m5_Al_o6_o20_sra_sym_28 | 1 | 0.962341 | 1.016406 | 2718.36 | 0.25232 | 0.671829677 | 198.57736 | 133.4102 | 0.3155947 | 4 | 400
qmof-277f9e3 | boydwoo_str_m5_Al_o6_o17_sra_sym_20 | 1 | 0.869573 | 0.930672 | 2651.1 | 0.23422 | 0.664354922 | 200.56345 | 133.2453 | 0.3715884 | 4 | 400
qmof-16f3c20 | boydwoo_str_m5_Al_o20_o23_sra_sym_101 | 1 | 0.914269 | 0.998278 | 2817.31 | 0.25898 | 0.664043171 | 200.0424 | 132.8368 | 0.2511234 | 4 | 400
qmof-aa3e438 | boydwoo_str_m5_Al_o3_o6_sra_sym_33 | 1 | 0.892153 | 0.951363 | 2613.06 | 0.19788 | 0.661040659 | 200.56345 | 132.5806 | 0.215991 | 4 | 400
qmof-394c590 | SARSUC_FSR | 1 | 0.861046 | 1.103476 | 2656.71 | 0.24822 | 0.676400043 | 195.73102 | 132.3925 | 0.331377 | 4 | 400
qmof-6b43a42 | gmof_Zn2O8N2-irmof14_A-irmof8_A_No153 | 1 | 0.889364 | 1.001454 | 2506.36 | 0.25568 | 0.743637948 | 177.39836 | 131.9202 | 0.2195863 | 4 | 400
qmof-5c28337 | boydwoo_str_m5_Al_o11_o20_sra_sym_139 | 1 | 0.79783 | 0.853405 | 2763.92 | 0.2219 | 0.698803003 | 188.20743 | 131.5199 | 0.2615645 | 4 | 400
qmof-7af11ed | boydwoo_str_m5_Al_o11_o20_sra_sym_26 | 1 | 0.799054 | 0.854498 | 2559.28 | 0.20618 | 0.736004085 | 177.84818 | 130.897 | 0.2209631 | 4 | 400
qmof-5c01049 | boydwoo_str_m3_o13_o13_pcu_sym_40 | 1 | 0.891627 | 1.000974 | 2890.78 | 0.2552 | 0.655152618 | 199.3376 | 130.5966 | 0.2367234 | 4 | 400
qmof-3438d5e | boydwoo_str_m5_Al_o7_o20_sra_sym_55 | 1 | 0.838854 | 0.892576 | 2038.58 | 0.25854 | 0.882043522 | 148.03113 | 130.5699 | 0.2447546 | 4 | 400
qmof-d7e755d | boydwoo_str_m5_Al_o6_o25_sra_sym_98 | 1 | 0.814401 | 0.909028 | 2566.09 | 0.19014 | 0.686916058 | 189.54115 | 130.1989 | 0.2390769 | 4 | 400
Not-given | Ni-HITP | 1 | 1.3898 | 1.410995 | 1091.4 | 0.26826 | 1.02678 | 82.44996 | 84.65796993 | 0.425094631 | 4 | 400
Not-given | Ni-HITP | 1 | 1.3898 | 1.410995 | 1091.4 | 0.26826 | 1.02678 | 101.757 | 104.4820525 | 0.425094631 | 1 | 400
qmof-1a2e603 | boydwoo_str_m1_o26_o26_pcu_sym_117 | 3 | 1.191223 | 1.841849 | 6078.54 | 0.60562 | 0.274803 | 232.67992 | 63.94114 | 2.742118 | 1 | 400
qmof-5674ed3 | boydwoo_str_m3_o7_o27_pcu_sym_8 | 3 | 1.46735 | 1.892115 | 5650.93 | 0.61578 | 0.277415108 | 240.00644 | 66.58141 | 2.987515 | 1 | 400
qmof-3cc0d7f | boydwoo_str_m1_o25_o25_pcu_sym_58 | 3 | 1.105035 | 1.884844 | 5998.68 | 0.58728 | 0.30772462 | 231.0027 | 71.08522 | 1.9763 | 1 | 400
qmof-956de34 | MOF-5_cooh_2_2349_1 | 3 | 1.259186 | 2.219203 | 5877.55 | 0.64322 | 0.259317271 | 234.08632 | 60.70263 | 2.849102 | 1 | 400
qmof-97b17d1 | MOF-5_cooh_2_1239_1 | 3 | 1.124078 | 2.010276 | 5762.85 | 0.5914 | 0.296798219 | 233.33401 | 69.25312 | 2.418571 | 1 | 400
qmof-2d0ea93 | boydwoo_str_m1_o26_o26_pcu_sym_192 | 3 | 1.530661 | 2.059102 | 5710.2 | 0.67084 | 0.244079597 | 231.25171 | 56.44382 | 3.161451 | 1 | 400
qmof-ebf0dd7 | boydwoo_str_m3_o3_o8_pcu_sym_80 | 3 | 1.301257 | 1.936194 | 5617.23 | 0.60786 | 0.275442457 | 237.3915 | 65.3877 | 2.663495 | 1 | 400
qmof-1ee7828 | boydwoo_str_m3_o3_o27_pcu_sym_25 | 3 | 1.434605 | 2.024687 | 5950.46 | 0.65102 | 0.239509394 | 234.13243 | 56.07692 | 3.461705 | 1 | 400
qmof-e5ab8d0 | boydwoo_str_m3_o7_o17_nbo_sym_155 | 3 | 1.615883 | 2.509 | 5595.77 | 0.73534 | 0.209482319 | 215.9721 | 45.24234 | 5.307566 | 1 | 400
qmof-8304c2c | boydwoo_str_m1_o7_o19_pcu_sym_47 | 3 | 1.521409 | 2.091059 | 5565.57 | 0.63372 | 0.284428317 | 226.0698 | 64.30065 | 2.992097 | 1 | 400
qmof-7e58962 | boydwoo_str_m3_o3_o25_pcu_sym_111 | 3 | 1.306883 | 1.817852 | 6229.84 | 0.61224 | 0.262246392 | 238.59462 | 62.57058 | 2.9129 | 1 | 400
qmof-03f51c0 | tobacco_srsb_sym_3_mc_0_sym_3_on_2_L_13 | 3 | 2.467039 | 2.546855 | 5862.57 | 0.83038 | 0.134142385 | 220.42525 | 29.56837 | 5.897406 | 1 | 400
qmof-aa022aa | tobacco_srsb_sym_3_on_1_sym_3_mc_0_L_6 | 3 | 1.978386 | 2.25301 | 5783.33 | 0.7848 | 0.168001387 | 215.49997 | 36.20429 | 5.70572 | 1 | 400
qmof-9a04c15 | tobacco_srsb_sym_3_on_2_sym_3_mc_0_L_6 | 3 | 2.080553 | 2.338398 | 5862.3 | 0.78966 | 0.16244043 | 217.23079 | 35.28706 | 5.897406 | 1 | 400
qmof-adf0b90 | tobacco_bor_sym_3_mc_0_sym_4_on_8_L_6 | 3 | 2.040563 | 2.932521 | 5769.83 | 0.77474 | 0.17307031 | 220.34306 | 38.13484 | 5.753596 | 1 | 400
qmof-0cced71 | boydwoo_str_m3_o3_o28_pcu_sym_255 | 3 | 1.237516 | 1.655252 | 5424.27 | 0.57256 | 0.306217891 | 227.92903 | 69.79595 | 2.596125 | 1 | 400
qmof-e09c476 | tobacco_srsb_sym_3_on_2_sym_3_mc_0_L_1 | 3 | 1.527355 | 1.815725 | 5620.77 | 0.7161 | 0.232359306 | 213.72826 | 49.66175 | 4.511738 | 1 | 400
qmof-9cd754e | boydwoo_str_m3_o8_o25_pcu_sym_188 | 3 | 1.133846 | 1.650607 | 5654.34 | 0.55802 | 0.320830392 | 236.70503 | 75.94217 | 1.967296 | 1 | 400
qmof-79d5925 | MOF-5_cooh_2_2368_1 | 3 | 1.47725 | 2.43477 | 5952.75 | 0.68686 | 0.226233766 | 233.29861 | 52.78002 | 3.948806 | 1 | 400
qmof-eb5e701 | tobacco_srsb_sym_3_on_1_sym_3_mc_0_L_12 | 3 | 2.490202 | 2.609749 | 6233.87 | 0.82268 | 0.126810806 | 222.39824 | 28.2025 | 5.897406 | 1 | 400
qmof-14d6317 | boydwoo_str_m3_o7_o28_pcu_sym_133 | 3 | 1.24049 | 1.721862 | 5802.96 | 0.6111 | 0.271185471 | 229.86034 | 62.33478 | 2.601944 | 1 | 400
qmof-08e81c7 | boydwoo_str_m3_o1_o29_nbo_sym_1 | 3 | 0.953031 | 1.662415 | 5542.08 | 0.6209 | 0.286882062 | 215.77219 | 61.90117 | 1.879979 | 1 | 400
qmof-97ee5b6 | tobacco_srsb_sym_3_on_1_sym_3_mc_0_L_3 | 3 | 2.100426 | 2.195673 | 6214.81 | 0.79272 | 0.157095049 | 218.80219 | 34.37274 | 5.897406 | 1 | 400
qmof-919c532 | MOF-5_cooh_2_1505_1 | 3 | 1.376925 | 2.299055 | 5583.37 | 0.66752 | 0.252124992 | 227.81036 | 57.43669 | 3.196038 | 1 | 400
qmof-327888f | gmof_Zn2O8N2-DPAC_A-irmof10_A_No127 | 3 | 1.457759 | 1.729833 | 5686.18 | 0.53936 | 0.307713205 | 245.44385 | 75.52631 | 2.196761 | 1 | 400
qmof-fe8a0d3 | tobacco_bor_sym_3_mc_0_sym_4_on_6_L_14 | 3 | 1.702234 | 2.538562 | 6029.58 | 0.71486 | 0.208706553 | 219.26274 | 45.76157 | 5.511459 | 1 | 400
qmof-f756730 | tobacco_bor_sym_3_mc_0_sym_4_on_6_L_15 | 3 | 1.640224 | 2.484469 | 6187.46 | 0.7153 | 0.206269379 | 218.14807 | 44.99727 | 5.511459 | 1 | 400
qmof-17db927 | tobacco_bor_sym_3_mc_0_sym_4_on_8_L_2 | 3 | 1.890759 | 2.490486 | 5953 | 0.7383 | 0.194032718 | 219.26274 | 42.54415 | 5.825296 | 1 | 400
qmof-7aebbbb | tobacco_srsb_sym_3_on_2_sym_3_mc_0_L_2 | 3 | 1.956934 | 2.17227 | 6113.92 | 0.76678 | 0.170101079 | 216.8292 | 36.88288 | 5.825296 | 1 | 400
qmof-4a41a68 | tobacco_srsb_sym_3_mc_0_sym_3_on_2_L_2 | 3 | 1.94854 | 2.23504 | 6075.34 | 0.76918 | 0.171176743 | 215.49997 | 36.88858 | 5.825296 | 1 | 400
qmof-995cbe7 | tobacco_srsb_sym_3_mc_0_sym_3_on_0_L_5 | 3 | 1.269385 | 1.615787 | 5488.97 | 0.61758 | 0.307491426 | 228.3531 | 70.21662 | 1.947705 | 1 | 400
qmof-1b24ed6 | tobacco_srsb_sym_3_on_0_sym_3_mc_0_L_5 | 3 | 1.468557 | 1.725088 | 5549.35 | 0.65986 | 0.268176769 | 227.33899 | 60.96704 | 3.030534 | 1 | 400
qmof-94e212d | gmof_Zn2O8N2-ADC_A-DPAC_A_No320 | 3 | 1.413042 | 1.690376 | 5593.13 | 0.572 | 0.303023367 | 235.6186 | 71.39794 | 3.080774 | 1 | 400
qmof-f23efa9 | boydwoo_str_m1_o21_o26_pcu_sym_222 | 3 | 1.206499 | 1.47829 | 5525.69 | 0.59008 | 0.314881373 | 228.99612 | 72.10661 | 1.946412 | 1 | 400
qmof-d45bd61 | boydwoo_str_m7_Zn_o6_o20_bcu_sym_108 | 3 | 1.079086 | 1.573738 | 5421.72 | 0.52168 | 0.343536027 | 237.63731 | 81.63698 | 1.786698 | 1 | 400
qmof-82f46f8 | tobacco_bor_sym_3_mc_0_sym_4_on_6_L_19 | 3 | 2.067146 | 2.898978 | 6747.69 | 0.78118 | 0.149447134 | 223.9597 | 33.47014 | 5.897406 | 1 | 400
qmof-213c3a1 | boydwoo_str_m5_Al_o20_o25_sra_sym_138 | 1 | 0.843077 | 0.92517 | 2825.72 | 0.25124 | 0.709359234 | 218.34105 | 154.8822 | 0.2745629 | 1 | 400
qmof-8ada83c | SARTAJ_FSR | 1 | 0.921023 | 1.003826 | 2692.14 | 0.24406 | 0.679970833 | 224.94101 | 152.9533 | 0.2511954 | 1 | 400
qmof-85c997c | boydwoo_str_m5_Al_o20_o27_sra_sym_39 | 1 | 0.948335 | 1.009253 | 2604.79 | 0.24296 | 0.674769497 | 226.74918 | 153.0034 | 0.3155947 | 1 | 400
qmof-04b37b6 | boydwoo_str_m5_Al_o6_o20_sra_sym_28 | 1 | 0.962341 | 1.016406 | 2718.36 | 0.25232 | 0.671829677 | 221.70567 | 148.9484 | 0.3155947 | 1 | 400
qmof-277f9e3 | boydwoo_str_m5_Al_o6_o17_sra_sym_20 | 1 | 0.869573 | 0.930672 | 2651.1 | 0.23422 | 0.664354922 | 223.32898 | 148.3697 | 0.3715884 | 1 | 400
qmof-16f3c20 | boydwoo_str_m5_Al_o20_o23_sra_sym_101 | 1 | 0.914269 | 0.998278 | 2817.31 | 0.25898 | 0.664043171 | 222.57347 | 147.7984 | 0.2511234 | 1 | 400
qmof-aa3e438 | boydwoo_str_m5_Al_o3_o6_sra_sym_33 | 1 | 0.892153 | 0.951363 | 2613.06 | 0.19788 | 0.661040659 | 220.67493 | 145.8751 | 0.215991 | 1 | 400
qmof-394c590 | SARSUC_FSR | 1 | 0.861046 | 1.103476 | 2656.71 | 0.24822 | 0.676400043 | 215.8432 | 145.9963 | 0.331377 | 1 | 400
qmof-6b43a42 | gmof_Zn2O8N2-irmof14_A-irmof8_A_No153 | 1 | 0.889364 | 1.001454 | 2506.36 | 0.25568 | 0.743637948 | 208.55402 | 155.0887 | 0.2195863 | 1 | 400
qmof-5c28337 | boydwoo_str_m5_Al_o11_o20_sra_sym_139 | 1 | 0.79783 | 0.853405 | 2763.92 | 0.2219 | 0.698803003 | 228.20085 | 159.4674 | 0.2615645 | 1 | 400
qmof-7af11ed | boydwoo_str_m5_Al_o11_o20_sra_sym_26 | 1 | 0.799054 | 0.854498 | 2559.28 | 0.20618 | 0.736004085 | 211.95189 | 155.9975 | 0.2209631 | 1 | 400
qmof-5c01049 | boydwoo_str_m3_o13_o13_pcu_sym_40 | 1 | 0.891627 | 1.000974 | 2890.78 | 0.2552 | 0.655152618 | 222.57347 | 145.8196 | 0.2367234 | 1 | 400
qmof-3438d5e | boydwoo_str_m5_Al_o7_o20_sra_sym_55 | 1 | 0.838854 | 0.892576 | 2038.58 | 0.25854 | 0.882043522 | 184.11604 | 162.3984 | 0.2447546 | 1 | 400
qmof-d7e755d | boydwoo_str_m5_Al_o6_o25_sra_sym_98 | 1 | 0.814401 | 0.909028 | 2566.09 | 0.19014 | 0.686916058 | 223.92467 | 153.8175 | 0.2390769 | 1 | 400